## ABSORPTI
Absorption Coefficients of Common Building Materials
MFG | Description | Thickness | Mounting | Unit Size | 125Hz | 250Hz | 500Hz | 1kHz | 2kHz | 4kHz
Alpro Flat Baf | Perforated steel panel, 1.5 pcf. fiberglass backing 2" thick, covered by .75 mil PVC | 2 | A | 24 x 108 | 0.44 | 0.62 | 0.94 | 0.99 | 0.79 | 0.59
Alpro Flat Baf | Perforated steel panel, 1.5 pcf fiberglass backing, 2" thick | 2 | A | 24 x 108 | 0.21 | 0.66 | 1.13 | 1.14 | 1 | 0.9
Alpro Flat Baf | Perforated A1. panel, with corrugations .63" deep, 1.5 pcf 2" fiberglass backing | 2 | E-400 | 36 x 96 | 0.72 | 0.98 | 1 | 1.07 | 1.02 | 0.84
ASCPac Acustadek B | Steel deck, perforated webs, absorptive backing | 1.5 | A | 108 x 96 | 0.23 | 0.67 | 1.21 | 0.82 | 0.46 | 0.24
ASCPac Acustadek B | Steel deck, total perforated absorptive backing | 1.5 | A | 108 x 96 | 0.23 | 0.48 | 0.92 | 0.97 | 0.95 | 0.76
ASCPac Acustadek BF | Steel deck, pan perforated absorptive backing | 1.5 | A | 108 x 96 | 0.53 | 0.58 | 0.75 | 0.97 | 0.86 | 0.57
ASCPac Acustadek N | Steel deck, perforated webs, absorptive backing | 3 | A | 108 x 96 | 0.38 | 0.94 | 1.18 | 0.9 | 0.44 | 0.24
ASCPac Acustadek N | Steel deck, total perforated absorptive backing | 3 | A | 108 x 96 | 0.43 | 0.61 | 1.01 | 1.05 | 1 | 0.76
ASCPac Acustadek NF | Steel deck, pan perforated absorptive backing | 3 | A | 108 x 96 | 0.8 | 0.78 | 1.16 | 0.88 | 0.69 | 0.47
AWI Type 2906 | Fiberglass panel with perforated vinyl film facing | 0.63 | E-400 | 24 x 48 | 0.68 | 0.68 | 0.67 | 0.84 | 0.86 | 0.71
AWI Type 2907 | Vinyl-faced fiberglass with vinyl film facing | 0.63 | E-400 | 24 x 48 | 0.53 | 0.37 | 0.5 | 0.82 | 0.82 | 0.72
AWI Type 2921 | Vinyl membrane facing over fiberglass lay-in panel | 1.5 | E-400 | 24 x 48 | 0.57 | 0.79 | 0.77 | 0.9 | 0.71 | 0.47
AWI Type 2925 | Vinyl-film-faced, fiberglass lay-in panel | 1 | E-400 | 24 x 48 | 0.55 | 47 | 0.72 | 0.8 | 0.74 | 0.54
AWI Type 2942 | Fiberglass lay-in panel with microperforated vinyl facing | 1.5 | E-400 | 24 x 48 | 0.62 | 0.83 | 0.9 | 1.1 | 1.06 | 0.94
AWI Type 2946 | Microperforated vinyl film-faced fiberglass panel | 1 | E-400 | 24 x 48 | 0.77 | 0.89 | 0.75 | 1.01 | 1.04 | 0.93
AWI Type 3101 | Cloth-faced, fiberglass lay-in panel, painted | 0.75 | E-400 | 24 x 48 | 0.71 | 0.87 | 0.62 | 0.86 | 0.96 | 1.07
AWI Type 3103 | Woven glass fibers adhered to fiberglass board, painted | 1 | E-400 | 24 x 48 | 0.7 | 0.95 | 0.75 | 0.99 | 1.04 | 1.01
AWI Type 3105 | Cloth-faced fiberglass lay-in panel, factory painted | 1.5 | E-400 | 24 x 48 | 0.74 | 0.97 | 0.85 | 1.03 | 1.05 | 1
AWI Type 3301 | Cloth-faced, fiberglass lay-in panel, painted | 0.75 | E-400 | 24 x 48 | 0.48 | 0.35 | 0.71 | 0.96 | 1.05 | 1.04
AWI Type 537 | Fissured mineral fiber, fire-resistive lay-in panel | 0.63 | E-400 | 24 x 48 | 0.35 | 0.34 | 0.48 | 0.69 | 0.88 | 0.92
AWI Type 584 | Mineral fiber lay-in panel with factory-applied paint | 0.75 | E-400 | 24 x 48 | 0.29 | 0.33 | 0.53 | 0.73 | 0.86 | 0.92
AWI Type 602 | Ceramic and mineral fiber, non-combustible, lay-in panel | 0.63 | E-400 | 24 x 48 | 0.23 | 0.24 | 0.5 | 0.77 | 0.91 | 0.86
AWI Type 704 | Fissured mineral fiber, "Cortega" lay-in panel | 0.63 | E-400 | 24 x 48 | 0.35 | 0.27 | 0.47 | 0.65 | 0.74 | 0.82
AWI Type 737 | Surface-textured, mineral, "Minatex" lay in panel | 0.63 | E-400 | 24 x 48 | 0.36 | 0.28 | 0.47 | 0.65 | 0.76 | 0.82
AWI Type 769 | Fissured mineral fiber, "Cortega" lay in panel | 0.63 | E-400 | 24 x 48 | 0.31 | 0.32 | 0.51 | 0.72 | 0.74 | 0.77
AWI Type 775 | Surfaced-textured, mineral, "Minatex" lay in panel | 0.63 | E-400 | 24 x 48 | 0.3 | 0.28 | 0.43 | 0.64 | 0.76 | 0.68
AWi Type 821 | Mineral fiber, lay-in, with polymeric membrane | 0.63 | E-400 | 24 x 48 | 0.29 | 0.54 | 0.3 | 0.79 | 0.78 | 0.6
AWI Type 823 | Fissured mineral fiber, fire-resistive lay-in panel | 0.63 | E-400 | 24 x 48 | 0.33 | 0.36 | 0.5 | 0.78 | 0.84 | 0.84
AWI Type 863 | Vinyl-faced aluminum surface mineral fiber, lay-in panel | 0.63 | E-400 | 24 x 48 | 0.35 | 0.36 | 0.55 | 0.9 | 0.74 | 0.46
BHS Limpet | Spray-on mineral-fiber material | 2.5 | A | NONE | 0.05 | 0.3 | 0.75 | 1 | 1.07 | 1.05
BHS Pyrok | Spray-on, medium structure material | 2 | A | NONE | 0.06 | 0.14 | 0.3 | 0.59 | 0.92 | 0.56
BradIns | Glasswool building blanket | (50) | A | 120cm x 15m | 0.68 | 0.75 | 1.05 | 1.04 | 1.05 | 1.11
BradIns | Glasswool building blanket with perforated foil facing | (50) | A | 120cm x 15m | 0.55 | 0.69 | 1.07 | 1.07 | 0.99 | 1
BradIns | Glasswool building blanket with perforated foil facing | (50) | A | 120cm x 15m | 0.56 | 1.03 | 0.93 | 0.41 | 0.21 | 0.14
BradIns | Glasswool building blanket with perforated foil facing | (75) | A | 120cm x 15m | 0.47 | 0.87 | 1.09 | 1.03 | 0.97 | 0.86
BradIns | Glasswool building blanket with perforated foil facing | (100) | A | 120cm x 15m | 0.75 | 0.93 | 1.14 | 1.04 | 1.03 | 0.97
BradIns | Suspended rockwool panels enclosed in polypropylene film | (50) | hung | 50cm x 120cm | 0.18 | 0.44 | 0.83 | 1.25 | 1.14 | 0.96
BradIns | Glasswool building blanket with perforated foil facing | (75) | A | 120cm x 15m | 0.47 | 0.96 | 1.11 | 1.05 | 1.01 | 0.88
BradIns Fibertex 350 | Rockwool blanket | (25) | A | 90cm x 150cm | 0.18 | 0.29 | 0.69 | 0.86 | 1.05 | 1.2
BradIns Fibertex 350 | Rockwool blanket | (50) | A | 90cm x 150cm | 0.29 | 0.7 | 1.19 | 1.04 | 1.14 | 1.06
BradIns Fibertex 350 | Rockwool blanket | (75) | A | 90cm x 150cm | 0.6 | 1.03 | 1.13 | 0.99 | 1.07 | 1.01
BradIns Fibertex R4 | Duct liner | (25) | A | 120cm x 150 cm | 0.18 | 0.29 | 0.69 | 0.86 | 1.05 | 1.2
BradIns Fibertex R4 | Duct liner | (50) | A | 120cm x 150cm | 0.29 | 0.7 | 1.2 | 1.04 | 1.14 | 1.06
BradIns Fibertex R4 | Duct liner, perforated foil facing | (25) | A | 120cm x 150cm | 0.36 | 0.21 | 0.3 | 0.97 | 1.06 | 0.67
BradIns Fibertex R4 | Duct liner, perforated foil facing | (50) | A | 120cm x 150cm | 0.31 | 0.83 | 1.15 | 0.99 | 0.9 | 0.78
BradIns Fibertex R6 | Duct liner | (25) | A | 120cm x 150cm | 0.11 | 0.2 | 0.8 | 1.1 | 1.02 | 1.12
BradIns Fibertex R6 | Duct liner | (50) | A | 120cm x 150cm | 0.36 | 0.91 | 1.19 | 1.2 | 1.07 | 1.05
BradIns Fibertex R6 | Duct liner, perforated foil facing | (25) | A | 120cm x 150cm | 0.12 | 0.27 | 0.8 | 1.17 | 1.16 | 0.8
BradIns Fibertex R6 | Duct liner, perforated foil facing | (50) | A | 120cm x 150cm | 0.26 | 0.91 | 1.1 | 1 | 1.08 | 0.85
BradIns Flexitel | Glasswool building blanket | (25) | A | 120cm x 15m | 0.33 | 0.28 | 0.61 | 0.89 | 1.01 | 1.05
BradIns Flexitel | Glasswool building blanket | (25) | A | 120cm x 15m | 0.03 | 0.33 | 0.68 | 1.04 | 1.15 | 0.95
BradIns Flexitel | Glasswool building blanket | (50) | A | 120cm x 15m | 0.42 | 0.64 | 0.92 | 1.07 | 0.98 | 1.02
BradIns Flexitel | Glasswool building blanket | (50) | A | 120cm x 15m | 0.39 | 0.84 | 1.08 | 1.2 | 1.06 | 1.01
BradIns Supertel | Glasswool blanket | (25) | A | 120cm x 240cm | 0.12 | 0.41 | 0.63 | 0.9 | 1.01 | 0.99
BradIns Supertel | Glasswool blanket with perforated foil facing | (25) | A | 120cm x 240cm | 0.08 | 0.39 | 0.73 | 1.02 | 1.12 | 0.84
BradIns Supertel | Glasswool blanket with perforated foil facing | (25) | A | 120cm x 240cm | 0.13 | 0.32 | 0.59 | 0.83 | 0.99 | 0.97
BradIns Supertel | Glasswool blanket with 23um Mylar film facing | (25) | A | 120cm x 240cm | 0.15 | 0.45 | 0.67 | 1.07 | 1.08 | 0.71
BradIns Supertel | Glasswool blanket with 50 um Mylar film facing | (25) | A | 120cm x 240cm | 0.13 | 0.44 | 0.92 | 1.14 | 0.82 | 0.45
BradIns Supertel | Glasswool blanket with 23um Mylar film facing | (50) | A | 120cm x 240cm | 0.2 | 0.55 | 1.2 | 1.15 | 1.04 | 0.83
BradIns Supertel | Glasswool blanket with 59um Mylar film facing | (50) | A | 120cm x 240cm | 0.3 | 0.6 | 1.16 | 1.07 | 0.85 | 0.59
CA | Perforated steel panel backed by 4" layer of 3.5 pcf USG Thermafiber in Mylar | 4.5 | A | 48 x 108 | 0.52 | 0.37 | 0.64 | 0.6 | 0.56 | 0.29
CA | Perforated steel panel backed by 2" layer of 2 pcf OCF Type RA-23 Fiberglas | 2.5 | A | 96 x 108 | 0.31 | 0.82 | 1.19 | 1.12 | 1.07 | 1.06
CA | Perforated steel panel backed by 4" layer of 2 pcf OCF Type RA-23 Fiberglas | 4.5 | A | 48 x 108 | 0.86 | 1.09 | 1.22 | 1.06 | 1.05 | 1.04
Conweb Tufflex G-37 | Cellulose, nonwoven panel core | 1 | A | NONE | 0.12 | 0.29 | 0.65 | 0.94 | 1.05 | 0.91
Conweb Tufflex G-37 | Cellulose, nonwoven panel core | 0.75 | A | NONE | 0.12 | 0.16 | 0.55 | 0.72 | 0.91 | 0.89
Conweb Tufflex G-40 | Cellulose, nonwoven panel core | 0.63 | A | NONE | 0.15 | 0.13 | 0.42 | 0.72 | 0.93 | 0.87
CTeed Ib150 | Unfaced fiberglass board, bonded with thermosetting resin | 1 | A | 24 x 48 | 0.19 | 0.62 | 0.72 | 0.82 | 0.88 | 0.89
CTeed IB150 | Unfaced fiberglass board, bonded with thermosetting resin | 1.5 | A | 24 x 48 | 0.19 | 0.51 | 0.82 | 0.86 | 0.95 | 0.97
CTeed IB150 | Unfaced fiberglass board, bonded with thermosetting resin | 2.5 | A | 24 x 48 | 0.41 | 0.78 | 0.96 | 0.94 | 0.93 | 0.97
CTeed IB150 | Unfaced fiberglass board, bonded with thermosetting resin | 2.5 | F-25 | 24 x 48 | 0.54 | 0.85 | 0.97 | 0.96 | 0.93 | 0.97
CTeed IB200 | Unfaced fiberglass board, bonded with thermosetting resin | 1 | A | 24 x 48 | 0.15 | 0.55 | 0.73 | 0.86 | 0.92 | 0.94
CTeed IB250 | Unfaced fiberglass board, bonded with thermosetting resin | 1 | A | 24 x 48 | 0.25 | 0.52 | 0.71 | 0.83 | 0.89 | 0.95
CTeed IB250 | Unfaced fiberglass board, bonded with thermosetting resin | 1 | A | 24 x 48 | 0.08 | 0.33 | 0.69 | 0.81 | 0.92 | 0.97
CTeed IB250 | Unfaced fiberglass board, bonded with thermosetting resin | 3 | A | 24 x 48 | 0.44 | 0.91 | 1.07 | 0.99 | 1.02 | 0.99
CTeed IB300 | Unfaced fiberglass board, bonded with thermosetting resin | 1 | A | 24 x 48 | 0.19 | 0.49 | 0.69 | 0.87 | 0.92 | 0.94
CTeed IB420 | Unfaced fiberglass board, bonded with thermosetting resin | 1 | A | 24 x 48 | 0.33 | 0.4 | 0.7 | 0.94 | 1 | 0.98
CTeed IB420 | Unfaced fiberglass board, bonded with thermosetting resin | 1.5 | A | 24 x 48 | 0.09 | 0.45 | 0.91 | 0.99 | 1.02 | 0.96
CTeed IB420 | Unfaced fiberglass board, bonded with thermosetting resin | 3 | A | 24 x 48 | 0.54 | 1.01 | 1.05 | 0.98 | 1.01 | 0.97
CTeed IB600 | Unfaced fiberglass board, bonded with thermosetting resin | 1 | A | 24 x 48 | 0.12 | 0.52 | 0.68 | 0.87 | 0.93 | 0.99
CTeed IB600 | Unfaced fiberglass board, bonded with thermosetting resin | 2.5 | A | 24 x 48 | 0.53 | 0.99 | 1.02 | 0.84 | 1 | 0.94
CTeed MBP | Fiberglass blanket, flexible, unfaced | 3.5 | A | rolls | 0.38 | 0.9 | 1 | 0.93 | 0.94 | 0.99
CTeed MBP | Fiberglass blanket, flexible, unfaced | 5 | A | rolls | 0.68 | 1.11 | 1.06 | 0.94 | 1 | 0.97
CTeed MBP | Fiberglass blanket, flexible, unfaced | 6 | A | rolls | 0.88 | 1.19 | 1.03 | 0.96 | 1.02 | 1
CTeed Ultracoustic | Fiberglass blanket with flexible internal septum | 3 | A | roll | 0.43 | 0.91 | 0.99 | 0.98 | 0.95 | 0.93
CTeed Ultralite | Fiberglass duct liner with surface coating | 1 | F-25 | roll | 0.34 | 0.42 | 0.47 | 0.84 | 0.8 | 0.79
CTeed Ultralite | Fiberglass duct liner with surface coating | 1.5 | F-25 | roll | 0.29 | 0.55 | 0.72 | 0.85 | 0.89 | 0.89
CTeed Ultralite | Fiberglass duct liner with surface coating | 2 | F-25 | roll | 0.32 | 0.71 | 0.83 | 0.91 | 0.95 | 1.01
CTeed Ultralite | Fiberglass duct liner with surface coating | 1 | F-25 | roll | 0.23 | 0.47 | 0.57 | 0.74 | 0.85 | 0.87
CTeed Ultralite | Fiberglass duct liner with surface coating | 1.5 | F-25 | roll | 0.33 | 0.57 | 0.79 | 0.91 | 0.92 | 0.89
CTeed Ultralite | Fiberglass duct liner with surface coating | 2 | F-25 | roll | 0.39 | 0.69 | 0.92 | 0.98 | 0.93 | 1
CTeed Ultralite | Fiberglass duct liner with surface coating | 1 | F-25 | roll | 0.23 | 0.47 | 0.61 | 0.79 | 0.88 | 0.91
CTeed Ultralite | Fiberglass duct liner with surface coating | 1.5 | F-25 | roll | 0.37 | 0.63 | 0.8 | 0.9 | 0.89 | 0.9
CTeed Ultralite | Fiberglass duct liner with surface coating | 2 | F-25 | roll | 0.36 | 0.79 | 0.96 | 0.99 | 0.93 | 0.97
CTeed Ultralite | Fiberglass duct liner with surface coating | 1 | A | roll | 0.1 | 0.28 | 0.5 | 0.7 | 0.82 | 0.83
CTeed Ultralite | Fiberglass duct liner with surface coating | 1.5 | A | roll | 0.2 | 0.4 | 0.71 | 0.86 | 0.91 | 0.85
CTeed Ultralite | Fiberglass duct liner with surface coating | 2 | A | roll | 0.22 | 0.49 | 0.83 | 0.89 | 0.89 | 0.91
CTeed Ultralite | Fiberglass duct liner with surface coating | 1 | A | roll | 0.1 | 0.29 | 0.59 | 0.72 | 0.83 | 0.84
CTeed Ultralite | Fiberglass duct liner with surface coating | 1.5 | A | roll | 0.2 | 0.42 | 0.8 | 0.93 | 0.93 | 0.88
CTeed Ultralite | Fiberglass duct liner with surface coating | 2 | A | roll | 0.24 | 0.57 | 0.9 | 0.95 | 0.95 | 0.96
CTeed Ultralite | Fiberglass duct liner with surface coating | 1 | A | roll | 0.05 | 0.25 | 0.57 | 0.78 | 0.87 | 0.89
CTeed Ultralite | Fiberglass duct liner with surface coating | 1.5 | A | roll | 0.2 | 0.46 | 0.82 | 0.94 | 0.95 | 0.91
CTeed Ultralite | Fiberglass duct liner with surface coating | 2 | A | roll | 0.27 | 0.72 | 1.04 | 1.02 | 0.96 | 0.92
CTeed Ultralite | Unfaced fiberglass blanket | 1 | A | roll | 0.06 | 0.2 | 0.29 | 0.4 | 0.5 | 0.54
CTeed Ultralite | Unfaced fiberglass blanket | 1 | A | roll | 0.09 | 0.23 | 0.45 | 0.61 | 0.7 | 0.76
CTeed Ultralite | Unfaced fiberglass blanket | 1 | A | roll | 0.12 | 0.31 | 0.5 | 0.68 | 0.77 | 0.79
CTeed Ultralite | Unfaced fiberglass blanket | 1 | A | roll | 0.06 | 0.25 | 0.54 | 0.75 | 0.84 | 0.9
CTeed WP16 | Unfaced semirigid fiberglass board | 3 | A | 24 x 48 | 0.43 | 0.83 | 1.02 | 0.95 | 0.97 | 0.99
Drupa Silencio | Perforated steel panel with acoustic resonators | 3 | UNE 74041 | 90 x 90 | 0.05 | 0.15 | 0.45 | 0.9 | 0.9 | 0.75
E-A-R Tufcote | Type E-100Sm polyether urethane foamA1. polyester surface | 1 | A | 54 x 22ft | 0.2 | 0.81 | 0.61 | 0.73 | 0.71 | 0.69
E-A-R Tufcote | Type E-100Cm polyether urethane foam, 1 mil clear polyester surface | 1 | A | 54 x 22ft | 0.17 | 0.74 | 0.63 | 0.78 | 0.69 | 0.73
E-A-R Tufcote | Type E-100RM polyether urethane foam, reinforced polyester surface | 1 | A | 54 x 22ft | 0.21 | 0.52 | 0.71 | 0.87 | 0.75 | 0.66
E-A-R Tufcote | Type E-100SF polyether urethane foam, textured surface | 1 | A | 54 x 22ft | 0.17 | 0.25 | 0.73 | 1.14 | 0.99 | 1.02
EAS M-90 Panel | Perforated steel panel backed with 6 pcf mineral fiber | 2.5 | A | NONE | 0.36 | 1.01 | 1.23 | 1.14 | 1.02 | 0.78
EAS M-90 Panel | Perforated steel panel backed with 6 pcf mineral fiber | 3.5 | A | NONE | 0.81 | 1.25 | 1.17 | 1.16 | 1.05 | 0.82
Epic E450A | Perforated steel roof deck, backed by fiberglass | 4.5 | A | NONE | 0.37 | 0.57 | 0.91 | 0.7 | 0.52 | 0.49
Epic EP150A | Perforated steel roof deck, backed by fiberglass | 1.5 | A | NONE | 0.2 | 0.33 | 0.74 | 1 | 0.57 | 0.41
Epic EP300K | Perforated steel roof deck, backed by fiberglass | 3 | A | NONE | 0.44 | 0.89 | 1.06 | 0.73 | 0.47 | 0.25
Epic EP450A | Perforated steel roof deck, backed by fiberglass | 4.5 | A | NONE | 0.85 | 1.14 | 1.29 | 1.1 | 0.92 | 0.74
Epic EP750A | Perforated steel roof deck, backed by fiberglass | 7.5 | A | NONE | 0.48 | 0.77 | 0.88 | 0.86 | 0.7 | 0.6
Epic EPICORE-A | Perforated steel roof deck, backed by fiberglass | 2 | A | NONE | 0.1 | 0.21 | 0.79 | 0.98 | 0.95 | 0.86
Epic ER2RA | Perforated steel roof deck, backed by fiberglass | 2 | A | NONE | 0.26 | 0.6 | 1.18 | 0.98 | 1 | 0.91
Epic ESC2SSA | Perforated steel roof deck, backed by fiberglass | 2 | A | NONE | 0.96 | 1.02 | 1.02 | 1.08 | 0.95 | 0.79
Farbo Vicracoustic | Trimline panel, polyester covering | 0.5 | A | 96 x 108 | 0.04 | 0.11 | 0.38 | 0.8 | 0.98 | 1.04
Farbo Vicracoustic | Trimline panel, perforated vinyl wall covering | 0.5 | A | .96 x 108 | 0 | 0.15 | 0.56 | 0.93 | 0.94 | 0.78
Flumroc Ecco | Dammplatte, rockwool fiber | (30) | A | 6cm x 10cm | 0.08 | 0.34 | 0.81 | 0.97 | 1.02 | 0.98
Flumroc Ecco | Dammplatte, rockwool fiber | (50) | A | 6cm x 10cm | 0.18 | 0.77 | 1.01 | 1.04 | 0.97 | 0.97
Flumroc Ecco | Dammplatte, rockwool fiber | (100) | A | 6cm x 10cm | 0.6 | 0.97 | 1 | 1 | 0.99 | 1
Flumrock 341 | Dachdammplatte, rockwool fiber | (60) | A | 6cm x 10cm | 0.4 | 0.66 | 0.73 | 0.81 | 0.85 | 0.91
Flumrock 341 | Dachdammplatte, rockwool fiber | (80) | A | 6cm x 10cm | 0.49 | 0.66 | 0.78 | 0.89 | 0.92 | 0.97
Flumrock 341 | Dachdammplatte, rockwool fiber | (100) | A | 6cm x 10cm | 0.47 | 0.59 | 0.72 | 0.81 | 0.86 | 0.89
Flumrock Iglu | Dammplatte, rockwool fiber | (30) | A | 6cm x 10cm | 0.08 | 0.38 | 0.85 | 0.98 | 0.99 | 1
Flumrock Iglu | Dammplatte, rockwool fiber | (50) | A | 6cm x 10cm | 0.22 | 0.81 | 0.95 | 0.95 | 0.96 | 0.94
Flumrock Iglu | Dammplatte, rockwool fiber | (100) | A | 6cm x 10cm | 0.6 | 0.84 | 0.9 | 0.95 | 0.97 | 0.99
G+H Isover | Type P3/V mineral wool | (200) | A | various | 0.1 | 0.26 | 0.53 | 0.71 | 0.84 | 0.96
G+H Isover | Type P3/V mineral wool | (50) | A | various | 0.26 | 0.6 | 0.95 | 1.07 | 1.01 | 1.04
G+H Isover | Type P3/V mineral wool | (20) | A | various | 0.07 | 0.21 | 0.56 | 0.85 | 0.97 | 1.07
G+H Isover | Type P3/V mineral wool | (50) | A | various | 0.26 | 0.8 | 1.07 | 1.13 | 1.01 | 1.06
G+H Isover | Type P4/TRHV 50 mineral wool | (50) | A | various | 0.19 | 0.58 | 0.95 | 1.01 | 0.98 | 0.96
G+H Isover | Type P4/TRHV 50 mineral wool | (50) | A | various | 0.23 | 0.7 | 1.05 | 1.05 | 1.02 | 1.04
G+H Isover | Type P4/TRHV 50 mineral wool | (50) | A | various | 0.29 | 0.75 | 0.98 | 1.02 | 1.01 | 0.98
G+H Isover | Type P4/TRHV 50 mineral wool | (50) | A | various | 0.25 | 0.73 | 1.03 | 1.13 | 1.01 | 1.05
IAC Mark III | Perforated metal ceiling panel backed with fiberglass | 2 | E-400 | 24 x 48 | 0.63 | 0.71 | 0.98 | 1.11 | 1.03 | 1.08
IAC Mark III | Perforated metal ceiling panel backed with fiberglass | 3 | E-400 | 24 x 48 | 0.56 | 0.84 | 1.16 | 1.16 | 0.92 | 0.82
ICC K13 | Cellulose-base fiber, white sprayed-on "carpet" finish | 1 | A | NONE | 0.19 | 0.6 | 1.05 | 1.11 | 1.03 | 0.98
ICC K13 | Cellulose-base fiber, white sprayed-on "carpet" finish | 3 | A | NONE | 0.59 | 0.99 | 1.04 | 1.03 | 1 | 0.98
ICC K13FC | Cellulose-base fiber, white, sprayed on, textured finish | 0.75 | E-400 | NONE | 0.25 | 0.36 | 0.74 | 0.98 | 0.99 | 0.99
ICC K13FC | Cellulose-base fiber, white, sprayed on, textured finish | 1 | A | NONE | 0.12 | 0.38 | 0.88 | 1.16 | 1.15 | 1.12
ICC K13FC/Dura-K | Cellulose-base fiber, white, sprayed on, textured finish | 0.5 | A | NONE | 0.15 | 0.16 | 0.46 | 0.87 | 1.07 | 1.12
ImiTech Solimide AC-403 | Polimide foam | 2 | A | 96 x 96 | 0.23 | 0.51 | 0.96 | 1.04 | 0.93 | 0.96
ImiTech Solimide TA-301 | Polimide foam | 2 | A | 96 x 96" | 0.3 | 0.49 | 0.89 | 0.97 | 0.84 | 0.88
INC 24G baffles | Hanging panels, 1.55 pef fiberglass in polyethylene casing 0.002" thick | 1.5 | hung | 24 x 48 | 0.32 | 0.59 | 1.49 | 1.53 | 1.36 | 0.59
INC 27E baffles | Hanging panels, 2.70 pef fiberglass in polyethylene casing 0.003" thick | 1.5 | hung | 24 x 48 | 0.32 | 0.62 | 1.27 | 1.48 | 0.86 | 0.46
INC 27G baffles | Hanging panels, 2.70 pef fiberglass in polyethylene casing 0.002" thick | 1.5 | hung | 24 x 48 | 0.31 | 0.61 | 1.28 | 1.64 | 1.42 | 1.03
INC K-10M | Aluminated mylar-faced polyether foam | 1 | A | 1 x 54 or 100ft | 0.1 | 0.57 | 0.57 | 0.39 | 0.68 | 0.35
Isover Climatel S | Fiberglass construction | (25) | NONE | 1.2m x 12m | 0.14 | 0.25 | 0.56 | 0.81 | 0.88 | 0.9
Isover PB A | Fiberglass construction | (50) | NONE | 0.6m x 1.25m | 0.59 | 0.75 | 0.63 | 0.6 | 0.39 | 0.26
Isover PB R | Fiberglass construction | (80) | NONE | 0.6m x 1.25m | 0.6 | 1.1 | 1.07 | 0.94 | 0.96 | 0.94
Knauf | Rigid plenum liner | 1 | A | 24 or 48 x 36 to 120 | 0.13 | 0.24 | 0.56 | 0.83 | 0.92 | 0.98
Knauf | Rigid plenum liner | 1.5 | A | 24 or 48 x 36 to 120 | 0.19 | 0.41 | 0.89 | 1.02 | 1.03 | 1.04
Knauf | Rigid plenum liner | 2 | A | 24 or 48 x 36 to 120 | 0.33 | 0.67 | 1.07 | 1.07 | 1.03 | 1.06
Knauf | Fiberglass insulation board, unfaced | 0.75 | A | 48 x 96 / 48 x 120 | 0 | 0.15 | 0.48 | 0.72 | 0.86 | 0.97
Knauf | Fiberglass insulation board, unfaced | 1 | A | 48 x 96 / 48 x 120 | 0.1 | 0.26 | 0.6 | 0.85 | 0.99 | 0.96
Knauf | Fiberglass insulation board, unfaced | 1.5 | A | 48 x 96 / 48 x 120 | 0.35 | 0.46 | 0.86 | 0.98 | 1.02 | 1.04
Knauf | Fiberglass insulation board, unfaced | 2 | A | 48 x 96 / 48 x 120 | 0.18 | 0.59 | 1.03 | 1.14 | 1.06 | 0.99
Knauf | Fiberglass insulated board, unfaced | 1 | A | 48 x 96 / 48 x 120 | 0.19 | 0.32 | 0.71 | 0.98 | 1.1 | 0.98
Knauf | Fiberglass insulated board, unfaced | 1 | A | 48 x 96 / 48 x 120 | 0.07 | 0.24 | 0.69 | 0.88 | 0.98 | 1.03
Knauf Metal Bldg Insulation | Fiberglass blanket, max width: 72", max length: 150' | 2 | A | roll | 0.25 | 0.48 | 0.81 | 0.9 | 0.97 | 0.94
Knauf Metal Bldg Insulation | Fiberglass blanket, max width: 72", max length: 150' | 3 | A | roll | 0.36 | 0.76 | 1.04 | 0.94 | 0.98 | 1
Knauf Metal Bldg Insulation | Fiberglass blanket, max width: 72", max length: 150' | 4 | A | roll | 0.59 | 1.01 | 0.97 | 0.96 | 1.06 | 1.08
Knauf Metal Bldg Insulation | Fiberglass blanket, max width: 72", max length: 150' | 6 | A | roll | 1.18 | 1.36 | 1.02 | 1.02 | 1.12 | 1.07
Knauf Type EI475 | Air duct board, one side faced with foil-scrim-Kraft vapor retarder | 1 | A | 48 x 96 / 48 x 120 | 0.27 | 0.46 | 0.64 | 0.9 | 0.98 | 0.96
Knauf Type KN | Fiberglass acoustical blanket, max width: 96", max length: 125' | 1 | A | roll | 0.12 | 0.18 | 0.51 | 0.72 | 0.78 | 0.86
Knauf Type KN | Fiberglass acoustical blanket, max width: 96", max length: 125' | 1.5 | A | roll | 0.2 | 0.42 | 0.82 | 0.87 | 0.94 | 0.91
Knauf Type KN | Fiberglass acoustical blanket, max width: 96", max length 125' | 1 | A | roll | 0.17 | 0.24 | 0.62 | 0.79 | 0.88 | 0.96
Knauf Type KN | Fiberglass acoustical blanket, max width: 96", max length 125' | 1.5 | A | roll | 0.31 | 0.5 | 0.89 | 0.98 | 1.01 | 1.01
Knauf Type KN | Fiberglass acoustical blanket, max width: 96", max length 125' | 1 | A | roll | 0.03 | 0.28 | 0.56 | 0.82 | 0.9 | 0.94
Knauf Type KN | Fiberglass acoustical blanket, max width: 96", max length 125' | 1.5 | A | roll | 0.21 | 0.51 | 0.97 | 1.08 | 1.07 | 1.06
Knauf Type KN | Fiberglass duct, wrap | 1.5 | F-25 | roll | 0.35 | 0.64 | 0.69 | 0.76 | 0.79 | 0.81
Knauf Type KN | Fiberglass duct, wrap | 2 | F-25 | roll | 0.43 | 0.74 | 0.83 | 0.87 | 0.88 | 0.88
Knauf Type KN | Fiberglass duct, wrap | 1.5 | F-25 | roll | 0.41 | 0.69 | 0.77 | 0.86 | 0.9 | 0.85
Knauf Type KN | Fiberglass duct, wrap | 2 | F-25 | roll | 0.45 | 0.78 | 0.88 | 0.9 | 0.91 | 0.91
Knauf Type M | Duct liner, matte facing | 1 | A | roll | 0.17 | 0.35 | 0.59 | 0.81 | 0.9 | 0.94
Knauf Type M | Duct liner, matte facing | 1.5 | A | roll | 0.35 | 0.51 | 0.83 | 0.93 | 0.97 | 0.96
Knauf Type M | Duct liner, matte facing | 2 | A | roll | 0.34 | 0.64 | 0.96 | 1.03 | 1 | 1.03
Knauf Type M | Duct liner, matte facing | 0.5 | A | roll | 0.09 | 0.14 | 0.4 | 0.6 | 0.73 | 0.82
Knauf Type M | Duct liner, matte facing | 1 | A | roll | 0.25 | 0.35 | 0.69 | 0.89 | 0.96 | 1.01
Knauf Type M | Duct liner, matte facing | 1.5 | A | roll | 0.27 | 0.55 | 0.87 | 0.99 | 1 | 0.98
MFG Fibroplank | Type M-173, wood fibers with portland cement binder | 1.5 | A | 96 x 108 | 0.09 | 0.21 | 0.42 | 1 | 0.58 | 0.8
MFG Fibroplank | Similar to above but with 2.5 fiberglass batts in cavities between furring | 1.5 | A | 96 x 108 | 0.39 | 0.82 | 1.23 | 0.75 | 0.81 | 0.92
MFG Fibroplank | Type M-173, wood fibers with portland cement binder | 2 | A | 96 x 108 | 0.13 | 0.23 | 0.62 | 1.03 | 0.61 | 0.81
MFG Fibroplank | Type M-173, wood fibers with portland cement binder | 2.5 | A | 96 x 108 | 0.15 | 0.32 | 0.78 | 0.85 | 0.73 | 0.88
MFG Fibroplank | Type M-173, wood fibers with portland cement binder | 3 | A | 96 x 108 | 0.2 | 0.3 | 0.89 | 0.7 | 0.88 | 0.92
MvL Linacoustic | Mat-faced, smooth; duct liner | 1 | A | rolls | 0.08 | 0.26 | 0.58 | 0.84 | 0.96 | 0.99
MvL Linacoustic | Mat-faced, smooth; duct liner | 1.5 | A | rolls | 0.17 | 0.53 | 0.87 | 0.99 | 1 | 0.95
MvL Linacoustic | Mat-faced, smooth; duct liner | 2 | A | rolls | 0.22 | 0.69 | 1.02 | 1.08 | 1.05 | 1.08
MvL Linacoustic | Mat-faced, smooth, R duct liner | 1 | A | rolls | 0.09 | 0.32 | 0.68 | 0.88 | 0.97 | 1.03
MvL Linacoustic | Mat-faced, smooth, R duct liner | 1.5 | A | rolls | 0.07 | 0.52 | 0.94 | 1.02 | 1.02 | 1.04
MvL Linacoustic | Permacote, coated, smooth duct liner | 1 | A | rolls | 0.99 | 0.09 | 0.67 | 0.89 | 1.03 | 0.99
MvL Linacoustic | Permacote, coated, smooth duct liner | 1.5 | A | rolls | 0.16 | 0.51 | 0.9 | 1.05 | 1.06 | 1.01
MvL Linacoustic | Permacote, coated, smooth duct liner | 2 | A | rolls | 0.23 | 0.73 | 1.05 | 1.13 | 1.06 | 1.07
MvL Linacoustic | Permacote, coated, smooth HP duct liner | 1 | A | rolls | 0.09 | 0.31 | 0.69 | 0.91 | 1.02 | 1.03
MvL Linacoustic | Permacote, coated, smooth R-300 duct liner | 1 | A | rolls | 0.08 | 0.32 | 0.72 | 0.99 | 1.07 | 1
MvL Linacoustic | Permacote, coated, smooth R-300 duct liner | 1.5 | A | rolls | 0.15 | 0.63 | 1.01 | 1.07 | 1.01 | 0.88
MvL Linacoustic | Permacote, coated, smooth R-300 duct liner | 2 | A | rolls | 0.27 | 0.81 | 1.11 | 1.13 | 1.06 | 1.05
MvL Linacoustic | Permacote, coated, smooth R-300 duct liner | 1 | F-25 | rolls | 0.53 | 0.39 | 0.7 | 1 | 1.09 | 1.01
MvL Linacoustic | Permacote, coated, smooth R-300 duct liner | 1.5 | F-25 | rolls | 0.6 | 0.58 | 1.01 | 1.09 | 1.01 | 0.9
MvL Linacoustic | Permacote, coated, smooth R-300 duct liner | 2 | F-25 | rolls | 0.67 | 0.77 | 1.13 | 1.14 | 1.09 | 1.06
MvL Micro-Aire | Type 475 FSK, coated duct board | 1 | A | to 48 x 120 | 0.06 | 0.22 | 0.61 | 0.86 | 1 | 1.04
MvL Micro-Aire | Type 800 FSK, coated duct board | 1 | A | to 48 x 120 | 0.01 | 0.23 | 0.67 | 0.98 | 1.05 | 1.06
MvL Micro-Aire | Type 800 FSK, coated duct board | 1.5 | A | to 48 x 120 | 0.11 | 0.45 | 0.99 | 1.11 | 1.09 | 1.07
MvL Micro-Aire | Type 475 FSK, coated duct board | 1 | F-25 | to 48 x 120 | 0.46 | 0.3 | 0.58 | 0.85 | 1 | 1.03
MvL Micro-Aire | Type 800 FSK, coated duct board | 1 | F-25 | to 48 x 120 | 0.29 | 0.42 | 0.7 | 1 | 1.06 | 1.08
MvL Micro-Aire | Type 800 FSK, coated duct board | 1.5 | F-25 | to 48 x 120 | 0.46 | 0.58 | 0.95 | 1.1 | 1.08 | 1.09
MvL Microlite | Fiberglass blanket | 1 | A | roll | 0.12 | 0.31 | 0.56 | 0.73 | 0.83 | 0.88
MvL Microlite | Fiberglass blanket | 1.5 | A | roll | 0.19 | 0.53 | 0.81 | 0.91 | 0.94 | 0.98
MvL Microlite | Fiberglass blanket | 2 | A | roll | 0.23 | 0.65 | 0.9 | 0.98 | 0.98 | 1.01
MvL Microlite | Fiberglass blanket | 1 | A | roll | 0.08 | 0.34 | 0.59 | 0.75 | 0.86 | 0.81
MvL Microlite | Fiberglass blanket | 1 | A | roll | 0.11 | 0.3 | 0.66 | 0.88 | 1 | 1.01
MvL Microlite | Fiberglass blanket | 1 | A | roll | 0.11 | 0.35 | 0.77 | 1.01 | 1.04 | 1.05
MvL Microlite | Fiberglass blanket | 1 | F-25 | roll | 0.17 | 0.59 | 0.57 | 0.65 | 0.75 | 0.83
MvL Microlite | Fiberglass blanket | 1.5 | F-25 | roll | 0.24 | 0.66 | 0.72 | 0.81 | 0.89 | 0.93
MvL Microlite | Fiberglass blanket | 2 | F-25 | roll | 0.27 | 0.8 | 0.88 | 0.96 | 1.01 | 1.05
MvL Microlite | Fiberglass blanket | 3 | F-25 | roll | 0.41 | 1.02 | 1.03 | 1.02 | 1.02 | 1.1
MvL Microlite | Fiberglass blanket | 1 | F-25 | roll | 0.12 | 0.57 | 0.6 | 0.73 | 0.86 | 0.93
MvL Microlite | Fiberglass blanket | 1 | F-25 | roll | 0.11 | 0.57 | 0.69 | 0.87 | 0.96 | 1.02
MvL Microlite | Fiberglass blanket | 1 | F-25 | roll | 0.15 | 0.59 | 0.74 | 0.93 | 1.01 | 1.06
MvL Microlite | Fiberglass blanket | 1 | F-405 | roll | 0.3 | 0.38 | 0.61 | 0.8 | 0.89 | 0.97
MvL Microlite | Fiberglass blanket | 1.5 | F-405 | roll | 0.3 | 0.53 | 0.79 | 0.93 | 0.98 | 1.03
MvL Microlite | Fiberglass blanket | 2 | F-405 | roll | 0.48 | 0.66 | 0.92 | 0.98 | 1 | 1.07
MvL Microlite | Fiberglass blanket | 1 | F-405 | roll | 0.26 | 0.39 | 0.62 | 0.81 | 0.88 | 0.84
MvL Microlite | Fiberglass blanket | 1 | F-405 | roll | 0.33 | 0.4 | 0.7 | 0.92 | 0.99 | 1.06
MvL Microlite | Fiberglass blanket | 1 | F-405 | roll | 0.27 | 0.37 | 0.67 | 0.92 | 1.02 | 1.09
MvL Microlite | Fiberglass blanket | 1 | F-405 | roll | 0.25 | 0.36 | 0.79 | 1.03 | 1.09 | 1.13
MvL Spin-Glas | Fiberglass board | 1 | A | various | 0.07 | 0.3 | 0.71 | 0.96 | 1.03 | 1.05
MvL Spin-Glas | Fiberglass board | 1 | A | various | 0.04 | 0.43 | 0.86 | 1 | 0.99 | 1
MvL Spin-Glas | Fiberglass board | 2 | A | various | 0.32 | 0.89 | 1.06 | 1.01 | 1.04 | 1.06
MvL Spin-Glas | Fiberglass board, Percipitator series | 2 | A | various | 0.2 | 0.85 | 1.11 | 1.11 | 1.07 | 1.07
MvL Spin-Glas | Fiberglass board, 1000 Series | 2 | A | various | 0.24 | 1.05 | 1.16 | 1.12 | 1.08 | 1.07
MvL Spin-Glas | Fiberglass board, 1000 Series | 3 | A | various | 0.58 | 1.21 | 1.11 | 1.08 | 1.07 | 1.08
MvL SuperDuct | Type 475 FSK coated duct board | 1 | A | to 48 x 120 | 0.11 | 0.29 | 0.81 | 1.05 | 1.09 | 1.01
MvL SuperDuct | Type 800 FSK, coated duct board | 1 | A | to 48 x 120 | 0.09 | 0.22 | 0.78 | 1 | 1.08 | 1.02
MvL SuperDuct | Type 800 FSK, coated duct board | 1.5 | A | to 48 x 120 | 0.17 | 0.61 | 1.03 | 1.12 | 1.02 | 0.89
MvL SuperDuct | Type 475 FSK, coated duct board | 1 | F-25 | to 48 x 120 | 0.52 | 0.4 | 0.74 | 1.03 | 1.06 | 1.02
MvL SuperDuct | Type 800 FSK, coated duct board | 1 | F-25 | to 48 x 120 | 0.52 | 0.37 | 0.7 | 1.01 | 1.07 | 1.01
MvL SuperDuct | Type 800 FSK, coated duct board | 1.5 | F-25 | to 48 x 120 | 0.54 | 0.58 | 1.02 | 1.14 | 1.01 | 0.92
MvL Tuf-Skin | Semirigid fiberglass blanket | 1 | A | roll | 0.1 | 0.34 | 0.64 | 0.85 | 0.98 | 1.04
MvL Tuf-Skin | Semirigid fiberglass blanket | 2 | A | roll | 0.19 | 0.71 | 1.02 | 1.14 | 1.07 | 1.05
MvLc Linacoustic | Mat-faced, smooth, HP duct Liner | 1 | A | rolls | 0.05 | 0.29 | 0.61 | 0.87 | 0.98 | 0.98
OC Aeroflex Plus Type 150 | Fiberglas duct liner with surface coating | 1 | A | rolls | 0.18 | 0.19 | 0.48 | 0.65 | 0.78 | 0.88
OC Aeroflex Plus Type 150 | Fiberglas duct liner with surface coating | 1.5 | A | rolls | 0.21 | 0.35 | 0.66 | 0.81 | 0.89 | 0.95
OC Aeroflex Plus Type 150 | Fiberglas duct liner with surface coating | 2 | A | rolls | 0.25 | 0.47 | 0.76 | 0.94 | 0.95 | 0.98
OC Aeroflex Plus Type 200 | Fiberglas duct liner with surface coating | 1 | A | rolls | 0.07 | 0.25 | 0.54 | 0.73 | 0.83 | 0.95
OC Aeroflex Plus Type 200 | Fiberglas duct liner with surface coating | 1.5 | A | rolls | 0.17 | 0.39 | 0.72 | 0.88 | 0.95 | 0.96
OC Aeroflex Plus Type 200 | Fiberglas duct liner with surface coating | 2 | A | rolls | 0.24 | 0.53 | 0.83 | 0.99 | 0.98 | 1
OC Aeroflex Plus Type 300 | Fiberglas duct liner with surface coating | 1 | A | rolls | 0.1 | 0.25 | 0.55 | 0.79 | 0.86 | 0.96
OC Duct Board | Fiberglas duct liner board | 1 | A | 24 x 48 / 48 x 96 | 0.03 | 0.22 | 0.6 | 0.84 | 0.98 | 0.97
OC Duct Board | Fiberglas duct liner board | 1.5 | A | 24 x 48 / 48 x 96 | 0.16 | 0.39 | 0.91 | 1.01 | 1.01 | 1.01
OC Duct Board | Fiberglas duct liner board | 2 | A | 24 x 48 / 48 x 96 | 0.24 | 0.79 | 1.13 | 1.13 | 1.04 | 1.05
OC Type 701 | Flexible insulation board | 1 | A | 24 x 48 | 0.17 | 0.33 | 0.64 | 0.83 | 0.9 | 0.92
OC Type 701 | Flexible insulation board | 2 | A | 24 x 48 | 0.22 | 0.67 | 0.98 | 1.02 | 0.98 | 1
OC Type 701 | Flexible insulation board | 3 | A | 24 x 48 | 0.43 | 1.17 | 1.26 | 1.09 | 1.03 | 1.04
OC Type 701 | Flexible insulation board | 4 | A | 24 x 48 | 0.73 | 1.29 | 1.22 | 1.06 | 1 | 0.97
OC Type 701 | Flexible insulation board | 1 | E-405 | 24 x 48 | 0.32 | 0.41 | 0.7 | 0.83 | 0.93 | 1.02
OC Type 701 | Flexible insulation board | 2 | E-405 | 24 x 48 | 0.44 | 0.68 | 1 | 1.09 | 1.06 | 1.1
OC Type 701 | Flexible insulation board | 3 | E-405 | 24 x 48 | 0.77 | 1.08 | 1.16 | 1.09 | 1.05 | 1.18
OC Type 701 | Flexible insulation board | 4 | E-405 | 24 x 48 | 0.87 | 1.14 | 1.24 | 1.17 | 1.18 | 1.28
OC Type 703 | Semirigid insulation board | 1 | A | 24 x 48 | 0.11 | 0.28 | 0.68 | 0.9 | 0.93 | 0.96
OC Type 703 | Semirigid insulation board | 2 | A | 24 x 48 | 0.17 | 0.86 | 1.14 | 1.07 | 1.02 | 0.98
OC Type 703 | Semirigid insulation board | 3 | A | 24 x 48 | 0.53 | 1.19 | 1.21 | 1.08 | 1.01 | 1.04
OC Type 703 | Semirigid insulation board | 4 | A | 24 x 48 | 0.84 | 1.24 | 1.24 | 1.08 | 1 | 0.97
OC Type 703 | Semirigid insulation board | 1 | E-405 | 24 x 48 | 0.32 | 0.32 | 0.73 | 0.93 | 1.01 | 1.1
OC Type 703 | Semirigid insulation board | 2 | E-405 | 24 x 48 | 0.4 | 0.73 | 1.14 | 1.13 | 1.06 | 1.1
OC Type 703 | Semirigid insulation board | 3 | E-405 | 24 x 48 | 0.66 | 0.93 | 1.13 | 1.1 | 1.11 | 1.14
OC Type 703 | Semirigid insulation board | 4 | E-405 | 24 x 48 | 0.65 | 1.01 | 1.2 | 1.14 | 1.1 | 1.16
OC Type 705 | Rigid insulation board | 1 | A | 24 x 48 | 0.02 | 0.27 | 0.63 | 0.85 | 0.93 | 0.95
OC Type 705 | Rigid insulation board | 2 | A | 24 x 48 | 0.16 | 0.71 | 1.02 | 1.01 | 0.99 | 0.99
OC Type 705 | Rigid insulation board | 3 | A | 24 x 48 | 0.54 | 1.12 | 1.23 | 1.07 | 1.01 | 1.05
OC Type 705 | Rigid insulation board | 4 | A | 24 x 48 | 0.75 | 1.19 | 1.17 | 1.05 | 0.97 | 0.98
OC Type 705 | Rigid insulation board | 1 | E-405 | 24 x 48 | 0.3 | 0.34 | 0.68 | 0.87 | 0.97 | 1.06
OC Type 705 | Rigid insulation board | 2 | E-405 | 24 x 48 | 0.39 | 0.63 | 1.06 | 1.13 | 1.09 | 1.1
OC Type 705 | Rigid insulation board | 3 | E-405 | 24 x 48 | 0.66 | 0.92 | 1.11 | 1.12 | 1.1 | 1.19
OC Type 705 | Rigid insulation board | 4 | E-405 | 24 x 48 | 0.59 | 0.91 | 1.15 | 1.11 | 1.11 | 1.19
PAVAROC Fissura | Acoustical panels, lay-in | (16) | E-300 | 62.5cm x 62.5cm | 0.38 | 0.44 | 0.5 | 0.77 | 0.98 | 1.08
PAVAROC Orion | Acoustical panels, lay-in | (16) | E-300 | 62.5 cm x 62.5cm | 0.33 | 0.53 | 0.52 | 0.68 | 0.82 | 0.8
PAVAROC Stria 2 | Acoustical panels, lay-in | (16) | E-300 | 62.5 cm x 62.5cm | 0.52 | 0.43 | 0.49 | 0.65 | 0.71 | 0.61
Peer Almute | Type A300c, porous sintered metal panel | .1/(3mm) | E-200 | 24 x 48 | 0.44 | 0.81 | 0.87 | 0.52 | 0.69 | 0.8
Peer Almute | Type A300c, porous sintered metal panel | .1/(3mm) | E-400 | 24 x 48 | 0.85 | 0.8 | 0.46 | 0.6 | 0.7 | 0.8
Peer Almute | Same as above but backed with 2" fiberglass | 2.1 | E-400 | 24 x 48 | 0.77 | 1.03 | 0.93 | 1.07 | 1.03 | 1.07
Peer Almute | Same as above but 2" fiberglass spaced .25"from porous metal panel | 2.35 | E-400 | 24 x 48 | 0.88 | 0.92 | 0.99 | 1.09 | 1.05 | 1.06
Peer Alumute | Type A250c, porous sintered metal panel | .01/(3mm) | E-400 | 20 x 20 | 0.95 | 0.88 | 0.6 | 0.74 | 0.88 | 1.07
Peer Alumute | Sames as above but backed with 4" fiberglass | 4.1 | E-400 | 20 x 20 | 1.01 | 0.97 | 0.86 | 0.9 | 0.99 | 1.19
Perdue LSS-AT | Perforated steel facing over 6 pcf rockwool core | 2 | A | 24 x 48/48 x 48 | 0.38 | 0.83 | 1.18 | 1.05 | 0.95 | 0.91
Perdue LSS-RHRF | Fabric-covered panel, 8 pcf rockwool core | 1 | A | 24 x 48/48 x 48 | 0.21 | 0.66 | 1.04 | 1.05 | 0.97 | 0.98
Perdue LSS-RHRF | Fabric-covered panel, 6 pcf rockwool core | 2 | A | 24 x 48/48 x 48 | 0.46 | 0.93 | 1.26 | 1.1 | 1 | 1
Perdue RHH/7FP | Fabric-covered panel, 8 pcf rockwool core | 1 | A | 24 x 48/48 x 48 | 0.28 | 0.67 | 1.11 | 1.05 | 0.98 | 0.98
Perdue RHHVP | Vinyl-covered panel, 8 pef rockwool core | 1 | A | 24 x 48/48 x 48 | 0.27 | 0.66 | 1.09 | 1.01 | 0.87 | 0.65
Perdue RHVP | Vinyl-covered panel, 8 pcf rockwool core | 1 | A | 24 x 48/48 x 48 | 0.23 | 0.67 | 1.09 | 1 | 0.87 | 0.69
PI Pyrok Acoustement 40 | Acoustical plaster, Portland cement-base | 1 | A | NONE | 0.18 | 0.35 | 0.64 | 0.73 | 0.73 | 0.77
Prdfoot Baffles | Fiberglass core with polyethylene cover | 1.5 | hung | 24 x 48 | 0.24 | 0.66 | 1.31 | 1.74 | 1.49 | 1.03
Prdfoot Soundblox | Type A-1 slotted concrete masonary block, unfilled | 4 | A | 8 x 16 | 0.12 | 0.85 | 0.36 | 0.36 | 0.42 | 0.45
Prdfoot Soundblox | Type A-1 slotted concrete masonary block, unfilled | 6 | A | 8 x 16 | 0.62 | 0.84 | 0.36 | 0.43 | 0.27 | 0.5
Prdfoot Soundblox | Type A-1 slotted concrete masonary block, unfilled | 8 | A | 8 x 16 | 0.97 | 0.44 | 0.38 | 0.39 | 0.5 | 0.6
Prdfoot Soundblox | Type Q, same as above but with metal septa in cavities | 8 | A | 8 x 16 | 1.07 | 0.97 | 0.61 | 0.37 | 0.56 | 0.55
Prdfoot Soundblox | Type R, similar to above with cavities filled with fiberglass | 12 | A | 8 x 16 | 0.48 | 0.83 | 0.86 | 0.54 | 0.47 | 0.44
Prdfoot Soundblox | Type RSC, fiberglass filled cavities, metal septa | 12 | A | 8 x 16 | 0.57 | 0.76 | 1.09 | 0.94 | 0.54 | 0.59
Rockfon Cadral | Smooth, white-painted acoustic tiles | (12) | E-200 | 60cm x 120cm | 0.48 | 0.6 | 0.65 | 0.57 | 0.73 | 0.82
Rockfon Classic | White-painted acoustic panels | (18) | E-200 | 60cm x 120cm | 0.43 | 0.65 | 1.03 | 0.72 | 0.9 | 0.94
Rockfon Dekor | Textured, white-painted acoustic tiles | (12) | E-200 | 60cm x 120cm | 0.52 | 0.45 | 0.4 | 0.41 | 0.49 | 0.57
Rockfon Fibral | White-painted acoustic panels | (25) | E-200 | 60cm x 120cm | 0.4 | 0.76 | 1.01 | 0.76 | 0.96 | 0.97
Rockfon Foil | Black plastic, industrial panels | (50) | E-200 | 60cm x 120cm | 0.46 | 0.88 | 1.03 | 0.84 | 0.85 | 0.75
Rockfon Hygienic | White-painted industrial panels | (40) | E-200 | 60cm x 120cm | 0.38 | 0.87 | 1.01 | 0.82 | 0.88 | 0.88
Rockfon Koral | White-painted acoustic panels | (25) | E-200 | 60cm x 120cm | 0.53 | 0.81 | 0.88 | 0.82 | 0.93 | 0.87
Rockfon Paral | White-painted acoustic panels | (20) | E-200 | 60cm x 120cm | 0.35 | 0.76 | 0.99 | 0.7 | 0.88 | 0.93
Rockfon Polar | White-painted acoustic panels | (20) | E-200 | 60cm x 120cm | 0.47 | 0.72 | 0.92 | 0.7 | 0.89 | 0.93
Rockfon Sonar | White-painted acoustic tiles | (18) | E-200 | 60cm x 120cm | 0.53 | 0.61 | 0.65 | 0.65 | 0.85 | 0.95
RPG Diffusorblox | Unpainted concrete masonry unit | 12 | A | 8 x 16 | 0.98 | 0.9 | 0.93 | 0.77 | 0.8 | 0.77
RPG Diffusorblox | Painted concrete masonry unit | 12 | A | 8 x 16 | 0.76 | 0.51 | 0.57 | 0.34 | 0.24 | 0.26
SiegK Baffel | Suspended acoustical panels | (140) | hung | 60cm x 120cm | 0.3 | 0.65 | 0.9 | 1.1 | 1.15 | 1.3
SiegK Pyramid-Platte | Acoustical panels | (50) | A | 98cm x 98cm | 0.15 | 0.4 | 0.9 | 1 | 1.1 | 1.1
Sonex | Wedge-shaped polyurethane foam panels | 2 | A | 24 x 48 / 48 x 48 | 0.08 | 0.25 | 0.61 | 0.92 | 0.95 | 0.92
Sonex | Wedge-shaped polyurethane foam panels | 3 | A | 24 x 48 / 48 x 48 | 0.14 | 0.43 | 0.98 | 1.03 | 1 | 1
Sonex | Wedge-shaped polyurethane foam panels | 4 | A | 24 x 48 / 48 x 48 | 0.2 | 0.7 | 0.98 | 1.06 | 1.01 | 1
Sonex 1 | Wedge-shaped melamine foam panels | 2 | A | 24 x 48 | 0.16 | 0.34 | 0.81 | 1 | 0.99 | 0.97
Sonex 1 Baffles | 2-sided wedge-shaped melamine foam, hanging panels | 3 | hung | 24 x 48 | 0.74 | 0.78 | 1.42 | 1.76 | 1.83 | 1.84
Sonex 1 Hypalon | Wedge-shaped melamine foam panels | 2 | A | 24 x 48 | 0.18 | 0.65 | 1.04 | 0.73 | 0.68 | 0.56
Sonex Baffles | 2-sided wedge-shaped polyurethane foam, hanging panels | 3 | hung | 31 x 48 | 0.58 | 0.47 | 0.84 | 1.26 | 1.61 | 1.8
Sonex Contour | Wedge-shaped, melamine foam, ceiling tile | 2 | A | 24 x 24 | 0.08 | 0.26 | 0.76 | 0.96 | 0.97 | 1.01
Sonex Mini-Sonex 1 | Wedge-shaped melamine foam panels | 1.5 | A | 24 x 48 | 0.14 | 0.21 | 0.61 | 0.8 | 0.89 | 0.92
Sonex Mini-Sonex 200 | Wedge-shaped melamine foam panels | 1.5 | A | 24 x 48 | 0.16 | 0.13 | 0.4 | 0.85 | 0.95 | 0.93
Sonex Panorama | Wedge-shaped, melamine foam, ceiling tile | 2 | A | 24 x 24 | 0.22 | 0.29 | 0.79 | 0.93 | 0.94 | 1
Sonex Sonex | Wedge-shaped polyurethane foam panels | 6 | A | 12 x 12 | 0.38 | 0.99 | 1.19 | 1.21 | 1.14 | 1.38
Sonex Spectrum | Wedge-shaped melamine foam, ceiling tile | 2 | A | 24 x 24 | 0.12 | 0.33 | 0.83 | 0.97 | 0.98 | 0.95
Sonex Super-Sonex 1 | Wedge-shaped melamine foam panels | 6 | A | 12 x 12 | 0.11 | 0.86 | 1.22 | 1.24 | 1.14 | 1.2
Sonex Trim | Flat, melamine foam, ceiling tile | 1 | A | 24 x 24 | 0.08 | 0.17 | 0.6 | 0.88 | 0.88 | 0.93
Sonex Vision | Wedge-shaped, melamine foam, ceiling tile | 2 | A | 24 x 24 | 0.08 | 0.24 | 0.73 | 0.96 | 0.98 | 0.99
Soning SONIT | Acoustical panel fabricated bonded sand particles | (30) | D | 30cm x 100cm | 0.23 | 0.57 | 1 | 0.97 | 0.94 | 0.71
Stark Starkustic | Structural clay hollow tile with perforated ceramic facing; hollows filled with fiberglass pads | 4 | A | 8 x 16 | 0.19 | 0.64 | 0.73 | 0.62 | 0.2
TCeram Kawool | Ceramic fiber blanket | 1 | A | 48 x 107 | 0.1 | 0.29 | 1 | 1.04 | 0.99 | 0.98
TCeram Kawool | Ceramic fiber blanket | 1 | A | 48 x 107 | 0.42 | 0.8 | 0.72 | 0.86 | 0.92 | 1.02
TCeram Kawool | Ceramic fiber blanket | 1 | A | 48 x 107 | 0.15 | 0.5 | 0.92 | 0.91 | 0.91 | 0.94
TCeram Kawool | Ceramic fiber blanket | 1 | A | 38 x48 | 0.26 | 0.41 | 0.4 | 0.47 | 0.58 | 0.65
Tectum | Sound absorption blocks spaced 24" on centers | 3 | A | 15.5 x 15.5 | 0.22 | 0.32 | 1.01 | 1.6 | 1.66 | 1.64
Tectum | Sound absorption blocks spaced 32" on centers | 3 | A | 15.5 x 15.5 | 0.27 | 0.43 | 1.13 | 1.77 | 1.75 | 1.75
Tectum | Hanging panels of 1" Tectum, spaced 12" face to face | 1 | hung | 24 x 48 | 0.2 | 0.16 | 0.3 | 0.48 | 0.6 | 0.82
Tectum | Hanging panels of 1" Tectum, spaced 24" face to face | 1 | hung | 24 x 48 | 0.12 | 0.2 | 0.29 | 0.49 | 0.65 | 0.91
Tectum | Hanging panels of 1" Tectum, spaced 36" face to face | 1 | hung | 24 x 48 | 0.13 | 0.18 | 0.29 | 0.51 | 0.65 | 0.9
Tectum Classic | Pre-finished Nubby lay-in board | 0.75 | E-400 | 24 x 48 | 0.33 | 0.47 | 0.89 | 0.97 | 1.07 | 0.94
Tectum Classic | Prefinished Nubby lay-in board | 1 | E-400 | 24 x 48 | 0.83 | 0.88 | 0.8 | 1.05 | 1.06 | 1.08
Tectum Classic | Prefinished Nubby lay-in board | 1.5 | E-400 | 24 x 48 | 0.71 | 0.87 | 0.97 | 1.1 | 1.07 | 1.03
Tectum Classic | Painted Linear lay-in board | 0.75 | E-400 | 24 x 48 | 0.27 | 0.8 | 0.65 | 0.98 | 1 | 0.9
Tectum Classic | Painted Linear lay-in board | 1 | E-400 | 24 x 48 | 0.37 | 0.83 | 0.82 | 1.07 | 1.02 | 0.94
Tectum classic | Painted Linear lay-in board | 1.5 | E-400 | 24 x 48 | 0.71 | 0.83 | 0.82 | 1.07 | 1.02 | 0.94
Tectum Classic | Painted Nubby lay-in board | 0.75 | E-400 | 24 x 48 | 0.33 | 0.47 | 0.89 | 0.97 | 1.07 | 0.94
Tectum Classic | Film-faced lay-in board | 1.5 | E-400 | 24 x 48 | 0.29 | 0.8 | 0.74 | 0.92 | 0.85 | 0.52
Tectum Classic | Ultimate Nubby lay-in board | 1.38 | E-400 | 24 x 48 | 0.21 | 0.47 | 0.68 | 1.03 | 1.09 | 1.06
Tectum panel | Silicate-treated wood fiber, organic binder | 1 | A | 24 x 96/24 x 48 | 0.06 | 0.13 | 0.24 | 0.45 | 0.82 | 0.64
Tectum panel | Silicate-treated wood fiber, organic binder | 1 | D-20 | 24 x 96/24 x 48 | 0.07 | 0.15 | 0.36 | 0.65 | 0.71 | 0.81
Tectum panel | Silicate-treated wood fiber, organic binder | 1 | C-20 | 24 x 96/24 x 48 | 0.16 | 0.43 | 1 | 1.05 | 0.79 | 0.98
Tectum panel | Silicate-treated wood fiber, organic binder | 1 | C-40 | 24 x 96/24 x 48 | 0.32 | 0.7 | 1.09 | 0.93 | 0.76 | 0.94
Tectum panel | Silicate-treated wood fiber, organic binder | 1.5 | A | 24 x 96/24 x 48 | 0.07 | 0.22 | 0.48 | 0.82 | 0.64 | 0.96
Tectum panel | Silicate-treated wood fiber, organic binder | 1.5 | D-20 | 24 x 96/24 x 48 | 0.15 | 0.26 | 0.62 | 0.83 | 0.7 | 0.91
Tectum panel | Silicate-treated wood fiber, organic binder | 1.5 | C-20 | 24 x 96/24 x 48 | 0.24 | 0.57 | 1.17 | 0.87 | 0.93 | 0.87
Tectum panel | Silicate-treated wood fiber, organic binder | 1.5 | C-40 | 24 x 96/24 x 48 | 0.4 | 0.84 | 1.18 | 0.84 | 0.94 | 0.88
Tectum panel | Silicate-treated wood fiber, organic binder | 2 | A | 24 x 96/24 x 48 | 0.15 | 0.26 | 0.62 | 0.94 | 0.64 | 0.92
Tectum panel | Silicate-treated wood fiber, organic binder | 2 | D-20 | 24 x 96/24 x 48 | 0.15 | 0.36 | 0.74 | 0.82 | 0.82 | 0.92
Tectum panel | Silicate-treated wood fiber, organic binder | 2 | C-20 | 24 x 96/24 x 48 | 0.24 | 0.67 | 1.14 | 0.87 | 1.06 | 0.96
Tectum panel | Silicate-treated wood fiber, organic binder | 2 | C-40 | 24 x 96/24 x 48 | 0.42 | 0.89 | 1.19 | 0.85 | 1.08 | 0.94
Tectum panel | 1"Tectum over 1" layer of 3 pcf fiberglass | 2 | C-40 | 24 x 48 | 0.16 | 0.43 | 1 | 1.05 | 0.79 | 0.98
Tectum panel | 1.5" Tectum over 1" layer of 3 pcf fiberglass | 2.5 | C-40 | 24 x 48 | 0.24 | 0.57 | 1.17 | 0.87 | 0.93 | 0.87
Tectum panel | 2" Tectum over 1" layer of 3 pcf fiberglass | 3 | C-40 | 24 x 48 | 0.24 | 0.67 | 1.14 | 0.87 | 1.06 | 0.96
Tectum panel | 1" Tectum over 2.5" OCF noise barrier batt | 3.5 | C-40 | 24 x 48 | 0.32 | 0.7 | 1.09 | 0.93 | 0.76 | 0.94
Tectum panel | 1.5 Tectum over 2.5 OCF noise barrier batt | 4 | C-40 | 24 x 48 | 0.4 | 0.84 | 1.18 | 0.87 | 0.93 | 0.87
Tectum panel | 2" Tectum over 2.5" OCF noise barrier batt | 4.5 | C-40 | 24 x 48 | 0.42 | 0.89 | 1.19 | 0.85 | 1.08 | 0.94
Tectum panel | 2" Tectum over 2.5" OCF noise barrier batt | 4.5 | C-20 | 24 x 48 | 0.24 | 0.57 | 1.17 | 0.87 | 0.93 | 0.87
Tectum panel | 2" Tectum over 2.5 OCF noise barrier batt | 4.5 | C-40 | 24 x 48 | 0.4 | 0.84 | 1.18 | 0.84 | 0.94 | 0.88
Tectum Tectum I | Structural roof deck | 1.5 | A | 48 x 96 | 0.07 | 0.22 | 0.48 | 0.82 | 0.64 | 0.96
Tectum Tectum I | Structural roof deck | 2 | A | 48 x 96 | 0.15 | 0.26 | 0.62 | 0.94 | 0.64 | 0.92
Tectum Tectum I | Structural roof deck | 2.5 | A | 48 x 96 | 0.2 | 0.31 | 0.72 | 0.84 | 0.77 | 0.9
Tectum Tectum I | Structural roof deck | 3 | A | 48 x 96 | 0.21 | 0.41 | 1 | 0.75 | 1 | 0.97
Tectum Tectum II with Isyo | Structural roof deck | 4 | A | 48 x 96 | 0.2 | 0.31 | 0.55 | 0.83 | 0.74 | 0.95
Tectum Tectum III | Structural roof composite | 3.5 | A | 48 x 96 | 0.16 | 0.23 | 0.49 | 0.78 | 0.88 | 0.88
USG "F" | Fissured ceiling tile | 0.75 | E-400 | 12 x 12 | 0.49 | 0.53 | 0.53 | 0.75 | 0.92 | 0.99
USG Acoustone "F" | Fissured, foil-backed tiles and panels | 0.75 | E-400 | 24 x 24 | 0.52 | 0.38 | 0.67 | 0.97 | 0.98 | 1.02
USG Acoustone "F" Firecode | Fissured tiles and panels, fire-rated | 0.75 | E-400 | 24 x 24 | 0.52 | 0.5 | 0.67 | 0.95 | 0.94 | 0.99
USG Acoustone Chex/16 | Foil-backed tiles and panels | 0.75 | E-400 | 24 x 24 | 0.22 | 0.29 | 0.66 | 0.8 | 0.83 | 0.89
USG Acoustone Glacier | Foil-backed tiles and panels | 0.75 | E-400 | 24 x 24 | 0.37 | 0.33 | 0.61 | 1 | 0.96 | 1.03
USG Aratone | Fissured acoustical tile | 0.75 | E-400 | 12 x 12 | 0.5 | 0.36 | 0.76 | 0.73 | 0.69 | 0.72
USG Auratone | Fissured acoustical panels | 0.625 | E-400 | 24 x 48 | 0.42 | 0.34 | 0.44 | 0.72 | 0.67 | 0.64
USG Auratone | Fissured acoustical panels | 0.75 | E-400 | 24 x 48 | 0.34 | 0.36 | 0.71 | 0.85 | 0.68 | 0.64
USG Auratone | Fissured acoustical panels | 0.75 | E-400 | 24 x 48 | 0.34 | 0.36 | 0.71 | 0.85 | 0.68 | 0.64
USG Auratone | Fissured acoustical tile | 0.63 | E-400 | 12 x 12 | 0.42 | 0.29 | 0.52 | 0.68 | 0.64 | 0.69
USG Auratone Firecode | Fissured, fire-rated acoustical tiles and panels | 0.63 | E-400 | 24 x 48 | 0.34 | 0.3 | 0.53 | 0.78 | 0.73 | 0.69
USG Auratone Firecode | Fissured acoustical tile | 0.63 | E-400 | 12 x 12 | 0.59 | 0.33 | 0.45 | 0.7 | 0.79 | 0.7
USG Glacier | Rough textured tile and panels | 0.75 | E-400 | 12 x 12 | 0.56 | 0.76 | 0.57 | 0.8 | 0.94 | 1
USG Nubby | Fiberglass lay-in panels | 1 | E-400 | 24 x 48 | 0.55 | 0.89 | 0.73 | 1.03 | 1.11 | 1.07
USG Orion | Ceiling panel with laminated textured surface | 0.5 | E-400 | 24 x 48 | 0.69 | 0.76 | 0.65 | 0.86 | 0.83 | 0.75
USG Orion | Ceiling panel with laminated textured surface | 1 | E-400 | 24 x 48 | 0.74 | 0.82 | 0.82 | 1.05 | 1.06 | 1.09
USG Orion | Same as above but with impervious backing | 1 | E-400 | 24 x 24 | 0.42 | 0.43 | 0.82 | 1.13 | 1.09 | 1.02
| Absorber, 1" 1000 |  |  |  | 0.06 | 0.2 | 0.65 | 0.9 | 0.95 | 0.98
| Absorber, 2" 1000 |  |  |  | 0.18 | 0.76 | 0.99 | 0.99 | 0.99 | 0.99
| Absorber, 3" 1000 |  |  |  | 0.53 | 0.99 | 0.99 | 0.99 | 0.99 | 0.99
| Absorber, 4" 1000 |  |  |  | 0.99 | 0.99 | 0.99 | 0.99 | 0.98 | 0.98
| Absorber, 5" 1000 |  |  |  | 0.95 | 0.99 | 0.99 | 0.99 | 0.99 | 0.99
| Absorber, 6" 1000 |  |  |  | 0.99 | 0.99 | 0.99 | 0.99 | 0.99 | 0.99
| Absorber, 1P |  |  |  | 0.08 | 0.32 | 0.99 | 0.76 | 0.34 | 0.12
| Absorber, 2P |  |  |  | 0.26 | 0.97 | 0.99 | 0.66 | 0.34 | 0.14
| Absorber, 3P |  |  |  | 0.49 | 0.99 | 0.99 | 0.69 | 0.37 | 0.15
| Absorber, 4P |  |  |  | 0.8 | 0.99 | 0.99 | 0.71 | 0.38 | 0.13
| Absorber, 5P |  |  |  | 0.98 | 0.99 | 0.99 | 0.71 | 0.4 | 0.2
| Absorber, 6P |  |  |  | 0.95 | 0.99 | 0.98 | 0.69 | 0.36 | 0.18
| Brick |  |  |  | 0.03 | 0.03 | 0.03 | 0.04 | 0.05 | 0.07
| Ceiling Tile, standard |  |  |  | 0.1 | 0.28 | 0.66 | 0.91 | 0.82 | 0.69
| Ceiling Tile, Sonex |  |  |  | 0.57 | 0.61 | 0.61 | 0.83 | 0.9 | 0.97
| Concrete Block, painted |  |  |  | 0.1 | 0.05 | 0.06 | 0.07 | 0.09 | 0.08
| Concrete Block, unpainted |  |  |  | 0.36 | 0.44 | 0.31 | 0.29 | 0.39 | 0.25
| Door, oak |  |  |  | 0.58 | 0.22 | 0.07 | 0.04 | 0.03 | 0.07
| Drywall, 1/2", on 2 x 4's, 16" O.C. |  |  |  | 0.1 | 0.08 | 0.05 | 0.03 | 0.03 | 0.03
| Floor, Concrete |  |  |  | 0.01 | 0.01 | 0.01 | 0.02 | 0.02 | 0.02
| Floor, Linoleum |  |  |  | 0.02 | 0.03 | 0.03 | 0.03 | 0.03 | 0.02
| Floor, wood |  |  |  | 0.15 | 0.11 | 0.1 | 0.07 | 0.06 | 0.07
| Floor, wood parquet |  |  |  | 0.04 | 0.04 | 0.07 | 0.06 | 0.06 | 0.07
| Floor, carpet, 1/8" pile |  |  |  | 0.05 | 0.05 | 0.1 | 0.2 | 0.3 | 0.4
| Floor, carpet. 1/4" pile |  |  |  | 0.05 | 0.1 | 0.15 | 0.3 | 0.5 | 0.55
| Floor, carpet, 5/16" pile |  |  |  | 0.05 | 0.15 | 0.3 | 0.4 | 0.5 | 0.6
| Glass, normal window |  |  |  | 0.35 | 0.25 | 0.18 | 0.12 | 0.07 | 0.04
| Glass, heavy plate |  |  |  | 0.18 | 0.06 | 0.04 | 0.03 | 0.02 | 0.02
| Glass, laminated |  |  |  | 0.18 | 0.06 | 0.04 | 0.03 | 0.02 | 0.02
| Plywood, 1/4" |  |  |  | 0.58 | 0.22 | 0.07 | 0.04 | 0.03 | 0.07
| Plywood, 3/8" |  |  |  | 0.28 | 0.22 | 0.17 | 0.09 | 0.1 | 0.11
| Plaster, rough finish |  |  |  | 0.02 | 0.03 | 0.04 | 0.05 | 0.04 | 0.03
| Plaster, smooth finish |  |  |  | 0.02 | 0.02 | 0.03 | 0.04 | 0.04 | 0.03
| Sonex, 2" |  |  |  | 0.08 | 0.25 | 0.61 | 0.92 | 0.95 | 0.92
| Sonex, 3" |  |  |  | 0.14 | 0.43 | 0.98 | 1.03 | 1 | 1
| Sonex, 4" |  |  |  | 0.2 | 0.7 | 1.06 | 1.01 | 1.01 | 1
| SoundTex |  |  |  | 0.14 | 0.35 | 0.55 | 0.72 | 0.7 | 0.65
| spare |  |  |  | 0 | 0 | 0 | 0 | 0 | 0
| wood paneling |  |  |  | 0.24 | 0.19 | 0.14 | 0.08 | 0.13 | 0.1
| wood roof decking |  |  |  | 0.24 | 0.19 | 0.14 | 0.08 | 0.13 | 0.1
| Carpet, 3/32" pile |  |  |  | 0.1 | 0.16 | 0.11 | 0.3 | 0.5 | 0.47
| Carpet, 3/4" pile |  |  |  | 0.15 | 0.17 | 0.12 | 0.32 | 0.52 | 0.57
| Carpet, 3/8" pile |  |  |  | 0.17 | 0.18 | 0.21 | 0.5 | 0.63 | 0.83
| Carpet, 6/16" pile, 40oz/yd2, on hair pad |  |  |  | 0.03 | 0.25 | 0.55 | 0.7 | 0.62 | 0.84
| Carpet, 6/16" pike, 86oz/yd2, on hair pad |  |  |  | 0.1 | 0.4 | 0.62 | 0.7 | 0.63 | 0.88
| Carpet, 6/16" pike, 86oz/yd2, on hair and jute pad |  |  |  | 0.2 | 0.5 | 0.68 | 0.72 | 0.65 | 0.9
| Carpet, 20oz/yd2 , loop pile (no pad) |  |  |  | 0.04 | 0.08 | 0.17 | 0.33 | 0.59 | 0.75
| Carpet, 40oz/yd2, hair pad |  |  |  | 0.1 | 0.19 | 0.35 | 0.79 | 0.69 | 0.79
| Mineral Spray on materials, 1/2" mineral fiber |  |  |  | 0.05 | 0.15 | 0.45 | 0.7 | 0.8 | 0.8
| Mineral Spray-on materials, 3/4" mineral fiber |  |  |  | 0.1 | 0.3 | 0.6 | 0.9 | 0.9 | 0.95
| Mineral Spray-on materials, 1" mineral fiber |  |  |  | 0.16 | 0.45 | 0.7 | 0.9 | 0.9 | 0.85
| Mineral Spray-on materials 1/2" on lath |  |  |  | 0.25 | 0.5 | 0.8 | 0.9 | 0.9 | 0.85
| Person, adult |  |  |  | 2.5 | 3.5 | 4.2 | 4.6 | 5 | 5
| Person, child, high school |  |  |  | 2.2 |  | 3.8 |  | 4.5
| Person, child, grammar school |  |  |  | 1.8 |  | 2.8 |  | 3.5
| Chair, hard seat, up |  |  |  |  | 0.19 | 0.24 | 0.39 | 0.38
| Chair, theatre, heavy upholstery |  |  |  |  | 3.4 | 3 | 3.3 | 3.6
| Air, per 1000 cubic feet | [5 empty] | 0.9 | 2.3 | 7.2